## Sheet1
layer_height | wall_thickness | infill_density | nozzle_temperature | material_pla | tension_strenght
0.02 | 8 | 90 | 220 | 0 | 18
0.02 | 7 | 90 | 225 | 0 | 16
0.02 | 1 | 80 | 230 | 0 | 8
0.02 | 4 | 70 | 240 | 0 | 10
0.02 | 6 | 90 | 250 | 0 | 5
0.02 | 10 | 40 | 200 | 1 | 24
0.02 | 5 | 10 | 205 | 1 | 12
0.02 | 10 | 10 | 210 | 1 | 14
0.02 | 9 | 70 | 215 | 1 | 27
0.02 | 8 | 40 | 220 | 1 | 25
0.06 | 6 | 80 | 220 | 0 | 37
0.06 | 2 | 20 | 225 | 0 | 12
0.06 | 10 | 50 | 230 | 0 | 16
0.06 | 6 | 10 | 240 | 0 | 9
0.06 | 3 | 50 | 250 | 0 | 10
0.06 | 10 | 90 | 200 | 1 | 27 | [9 empty] | Tension_Strenght
0.06 | 3 | 40 | 205 | 1 | 23
0.06 | 8 | 30 | 210 | 1 | 26
0.06 | 5 | 80 | 215 | 1 | 33 | [7 empty] | 0.5 | Layer_Height>=0.1
0.06 | 10 | 50 | 220 | 1 | 29
0.1 | 1 | 40 | 220 | 0 | 16 |  |  |  |  | 0.5 | WallThickness>=5
0.1 | 2 | 30 | 225 | 0 | 12
0.1 | 1 | 50 | 230 | 0 | 10 | [6 empty] | 0 | 0.5 | Layer_Height<0.1
0.1 | 9 | 80 | 240 | 0 | 19
0.1 | 2 | 60 | 250 | 0 | 8 |  | >>> | ABS(0)
0.1 | 1 | 50 | 200 | 1 | 11
0.1 | 4 | 40 | 205 | 1 | 12 |  |  |  | 0 |  |  |  | 0.5 | Layer_Height>=0.1
0.1 | 3 | 50 | 210 | 1 | 18
0.1 | 4 | 90 | 215 | 1 | 34 |  |  |  |  | 0.5 | WallThickness<5
0.1 | 1 | 30 | 220 | 1 | 14
0.15 | 4 | 50 | 220 | 0 | 27 | [6 empty] | 0 | 0.5 | Layer_Height<0.1
0.15 | 7 | 10 | 225 | 0 | 19
0.15 | 6 | 50 | 230 | 0 | 18
0.15 | 1 | 50 | 240 | 0 | 9
0.15 | 7 | 80 | 250 | 0 | 13 | 0 | [6 empty] | 0.5 | Layer_Height>=0.1
0.15 | 3 | 80 | 200 | 1 | 33
0.15 | 4 | 50 | 205 | 1 | 24 |  |  |  |  | 0.5 | WallThickness>=5
0.15 | 10 | 30 | 210 | 1 | 26
0.15 | 6 | 40 | 215 | 1 | 22 | [6 empty] | 0 | 0.5 | Layer_Height<0.1
0.15 | 1 | 10 | 220 | 1 | 4
0.2 | 4 | 80 | 220 | 0 | 35 |  | >>> | PLA(1)
0.2 | 9 | 90 | 225 | 0 | 34
0.2 | 7 | 30 | 230 | 0 | 28 |  |  |  | 0 |  |  |  | 0.5 | Layer_Height>=0.1
0.2 | 6 | 90 | 240 | 0 | 28
0.2 | 3 | 80 | 250 | 0 | 21 |  |  |  |  | 0.5 | WallThickness<5
0.2 | 5 | 60 | 200 | 1 | 28
0.2 | 4 | 20 | 205 | 1 | 14 | [6 empty] | 0 | 0.5 | Layer_Height<0.1
0.2 | 5 | 60 | 210 | 1 | 30
0.2 | 7 | 40 | 215 | 1 | 29
0.2 | 3 | 60 | 220 | 1 | 27